## C1000
项目名称 Name of Project |  |  | 试验编号 Test number |  | 测试员 Tester | Yang lujie | 测试日期 Test date | 2019-12-23
测试方法 Test method | Drawing discharge curve ,discharge current 0.2C5A for function phone | [5 empty] | 样本数量 Tested quantity | 2
结果判断 Test result assessment
备用信息 Remark | 0.2C放（200mA）
Test result
[9 empty] | 时间 | C1000-1# | C1000-2#
[9 empty] | 0:00 | 4.1303 | 4.1313
[9 empty] | 0:00 | 4.1183 | 4.122
[9 empty] | 0:01 | 4.1111 | 4.1167
[9 empty] | 0:01 | 4.1062 | 4.1124
[9 empty] | 0:02 | 4.1021 | 4.109
[9 empty] | 0:02 | 4.099 | 4.1059
[9 empty] | 0:03 | 4.0959 | 4.1034
[9 empty] | 0:03 | 4.0935 | 4.1009
[9 empty] | 0:04 | 4.0907 | 4.0984
[9 empty] | 0:04 | 4.0885 | 4.0959
[9 empty] | 0:05 | 4.0863 | 4.0931
[9 empty] | 0:05 | 4.0842 | 4.091
[9 empty] | 0:06 | 4.082 | 4.0888
[9 empty] | 0:06 | 4.0798 | 4.0863
[9 empty] | 0:07 | 4.078 | 4.0842
[9 empty] | 0:07 | 4.0758 | 4.082
[9 empty] | 0:08 | 4.0739 | 4.0798
放电容量（mAh） |  | C1000-1# |  | C1000-2# |  |  |  |  | 0:08 | 4.0718 | 4.0776
|  | 1029.1 |  | 1098.6 |  |  |  |  | 0:09 | 4.0699 | 4.0758
[9 empty] | 0:09 | 4.068 | 4.0733
[9 empty] | 0:10 | 4.0662 | 4.0711
[9 empty] | 0:10 | 4.0643 | 4.069
[9 empty] | 0:11 | 4.0625 | 4.0671
[9 empty] | 0:11 | 4.0606 | 4.0649
[9 empty] | 0:12 | 4.0587 | 4.0631
[9 empty] | 0:12 | 4.0572 | 4.0609
[9 empty] | 0:13 | 4.0553 | 4.059
[9 empty] | 0:13 | 4.0531 | 4.0572
[9 empty] | 0:14 | 4.0516 | 4.055
[9 empty] | 0:14 | 4.0497 | 4.0528
[9 empty] | 0:15 | 4.0482 | 4.051
[9 empty] | 0:15 | 4.0463 | 4.0488
[9 empty] | 0:16 | 4.0448 | 4.0469
[9 empty] | 0:16 | 4.0429 | 4.0451
[9 empty] | 0:17 | 4.0414 | 4.0429
[9 empty] | 0:17 | 4.0398 | 4.0411
[9 empty] | 0:18 | 4.038 | 4.0392
[9 empty] | 0:18 | 4.0364 | 4.0373
[9 empty] | 0:19 | 4.0345 | 4.0355
[9 empty] | 0:19 | 4.033 | 4.0333
[9 empty] | 0:20 | 4.0318 | 4.0314
[9 empty] | 0:20 | 4.0302 | 4.0296
[9 empty] | 0:21 | 4.0287 | 4.0274
[9 empty] | 0:21 | 4.0274 | 4.0256
[9 empty] | 0:22 | 4.0259 | 4.0237
[9 empty] | 0:22 | 4.0246 | 4.0218
[9 empty] | 0:23 | 4.0234 | 4.02
[9 empty] | 0:23 | 4.0221 | 4.0181
[9 empty] | 0:24 | 4.0206 | 4.0163
[9 empty] | 0:24 | 4.0197 | 4.0144
[9 empty] | 0:25 | 4.0181 | 4.0122
[9 empty] | 0:25 | 4.0169 | 4.0104
[9 empty] | 0:26 | 4.0153 | 4.0085
[9 empty] | 0:26 | 4.0141 | 4.0066
[9 empty] | 0:27 | 4.0128 | 4.0048
[9 empty] | 0:27 | 4.0116 | 4.0029
[9 empty] | 0:28 | 4.0101 | 4.0014
[9 empty] | 0:28 | 4.0088 | 3.9995
[9 empty] | 0:29 | 4.0076 | 3.9977
[9 empty] | 0:29 | 4.006 | 3.9958
[9 empty] | 0:30 | 4.0048 | 3.9936
[9 empty] | 0:30 | 4.0035 | 3.9921
[9 empty] | 0:31 | 4.002 | 3.9902
[9 empty] | 0:31 | 4.0008 | 3.9884
[9 empty] | 0:32 | 3.9992 | 3.9868
[9 empty] | 0:32 | 3.9977 | 3.9849
[9 empty] | 0:33 | 3.9961 | 3.9831
[9 empty] | 0:33 | 3.9946 | 3.9812
[9 empty] | 0:34 | 3.9933 | 3.9794
[9 empty] | 0:34 | 3.9918 | 3.9778
[9 empty] | 0:35 | 3.9902 | 3.976
[9 empty] | 0:35 | 3.9887 | 3.9744
[9 empty] | 0:36 | 3.9874 | 3.9722
[9 empty] | 0:36 | 3.9862 | 3.9704
[9 empty] | 0:37 | 3.9846 | 3.9688
[9 empty] | 0:37 | 3.9831 | 3.967
[9 empty] | 0:38 | 3.9818 | 3.9654
[9 empty] | 0:38 | 3.9803 | 3.9636
[9 empty] | 0:39 | 3.9791 | 3.962
[9 empty] | 0:39 | 3.9778 | 3.9601
[9 empty] | 0:40 | 3.9763 | 3.9586
[9 empty] | 0:40 | 3.9747 | 3.9567
[9 empty] | 0:41 | 3.9735 | 3.9552
[9 empty] | 0:41 | 3.9722 | 3.953
[9 empty] | 0:42 | 3.9707 | 3.9515
[9 empty] | 0:42 | 3.9694 | 3.9496
[9 empty] | 0:43 | 3.9682 | 3.9481
[9 empty] | 0:43 | 3.9667 | 3.9462
[9 empty] | 0:44 | 3.9654 | 3.9443
[9 empty] | 0:44 | 3.9642 | 3.9428
[9 empty] | 0:45 | 3.9626 | 3.9409
[9 empty] | 0:45 | 3.9614 | 3.9394
[9 empty] | 0:46 | 3.9598 | 3.9378
[9 empty] | 0:46 | 3.9586 | 3.936
[9 empty] | 0:47 | 3.957 | 3.9344
[9 empty] | 0:47 | 3.9555 | 3.9326
[9 empty] | 0:48 | 3.9543 | 3.9307
[9 empty] | 0:48 | 3.953 | 3.9291
[9 empty] | 0:49 | 3.9518 | 3.9273
[9 empty] | 0:49 | 3.9505 | 3.9257
[9 empty] | 0:50 | 3.9493 | 3.9239
[9 empty] | 0:50 | 3.9481 | 3.9223
[9 empty] | 0:51 | 3.9465 | 3.9208
[9 empty] | 0:51 | 3.9456 | 3.9192
[9 empty] | 0:52 | 3.9443 | 3.9174
[9 empty] | 0:52 | 3.9431 | 3.9158
[9 empty] | 0:53 | 3.9419 | 3.9143
[9 empty] | 0:53 | 3.9406 | 3.9121
[9 empty] | 0:54 | 3.9394 | 3.9105
[9 empty] | 0:54 | 3.9378 | 3.909
[9 empty] | 0:55 | 3.9369 | 3.9071
[9 empty] | 0:55 | 3.9357 | 3.9056
[9 empty] | 0:56 | 3.9344 | 3.904
[9 empty] | 0:56 | 3.9335 | 3.9025
[9 empty] | 0:57 | 3.9322 | 3.9006
[9 empty] | 0:57 | 3.9313 | 3.8991
[9 empty] | 0:58 | 3.9301 | 3.8975
[9 empty] | 0:58 | 3.9291 | 3.8957
[9 empty] | 0:59 | 3.9279 | 3.8944
[9 empty] | 0:59 | 3.927 | 3.8922
[9 empty] | 1:00 | 3.926 | 3.8907
[9 empty] | 1:00 | 3.9248 | 3.8891
[9 empty] | 1:01 | 3.9239 | 3.8876
[9 empty] | 1:01 | 3.9229 | 3.886
[9 empty] | 1:02 | 3.9217 | 3.8842
[9 empty] | 1:02 | 3.9208 | 3.8826
[9 empty] | 1:03 | 3.9198 | 3.8811
[9 empty] | 1:03 | 3.9186 | 3.8795
[9 empty] | 1:04 | 3.9174 | 3.878
[9 empty] | 1:04 | 3.9164 | 3.8764
[9 empty] | 1:05 | 3.9155 | 3.8749
[9 empty] | 1:05 | 3.9143 | 3.873
[9 empty] | 1:06 | 3.9136 | 3.8712
[9 empty] | 1:06 | 3.9127 | 3.8696
[9 empty] | 1:07 | 3.9115 | 3.8681
[9 empty] | 1:07 | 3.9105 | 3.8665
[9 empty] | 1:08 | 3.9096 | 3.865
[9 empty] | 1:08 | 3.9087 | 3.8634
[9 empty] | 1:09 | 3.9078 | 3.8616
[9 empty] | 1:09 | 3.9068 | 3.86
[9 empty] | 1:10 | 3.9056 | 3.8585
[9 empty] | 1:10 | 3.9046 | 3.8569
[9 empty] | 1:11 | 3.9037 | 3.8554
[9 empty] | 1:11 | 3.9028 | 3.8538
[9 empty] | 1:12 | 3.9019 | 3.8519
[9 empty] | 1:12 | 3.9009 | 3.8504
[9 empty] | 1:13 | 3.8994 | 3.8488
[9 empty] | 1:13 | 3.8984 | 3.8473
[9 empty] | 1:14 | 3.8975 | 3.8457
[9 empty] | 1:14 | 3.8963 | 3.8442
[9 empty] | 1:15 | 3.8953 | 3.8426
[9 empty] | 1:15 | 3.8941 | 3.8408
[9 empty] | 1:16 | 3.8932 | 3.8395
[9 empty] | 1:16 | 3.8919 | 3.8377
[9 empty] | 1:17 | 3.891 | 3.8361
[9 empty] | 1:17 | 3.8901 | 3.8346
[9 empty] | 1:18 | 3.8888 | 3.833
[9 empty] | 1:18 | 3.8879 | 3.8312
[9 empty] | 1:19 | 3.8867 | 3.8296
[9 empty] | 1:19 | 3.8857 | 3.8281
[9 empty] | 1:20 | 3.8845 | 3.8265
[9 empty] | 1:20 | 3.8836 | 3.825
[9 empty] | 1:21 | 3.8826 | 3.8234
[9 empty] | 1:21 | 3.8814 | 3.8219
[9 empty] | 1:22 | 3.8802 | 3.8203
[9 empty] | 1:22 | 3.8789 | 3.8188
[9 empty] | 1:23 | 3.878 | 3.8172
[9 empty] | 1:23 | 3.8767 | 3.8157
[9 empty] | 1:24 | 3.8758 | 3.8141
[9 empty] | 1:24 | 3.8749 | 3.8126
[9 empty] | 1:25 | 3.8736 | 3.8107
[9 empty] | 1:25 | 3.8727 | 3.8092
[9 empty] | 1:26 | 3.8718 | 3.8076
[9 empty] | 1:26 | 3.8705 | 3.8061
[9 empty] | 1:27 | 3.8696 | 3.8045
[9 empty] | 1:27 | 3.8687 | 3.803
[9 empty] | 1:28 | 3.8674 | 3.8014
[9 empty] | 1:28 | 3.8665 | 3.7999
[9 empty] | 1:29 | 3.8656 | 3.7983
[9 empty] | 1:29 | 3.8647 | 3.7968
[9 empty] | 1:30 | 3.8634 | 3.7952
[9 empty] | 1:30 | 3.8625 | 3.7937
[9 empty] | 1:31 | 3.8612 | 3.7924
[9 empty] | 1:31 | 3.8603 | 3.7906
[9 empty] | 1:32 | 3.8591 | 3.789
[9 empty] | 1:32 | 3.8581 | 3.7875
[9 empty] | 1:33 | 3.8572 | 3.7859
[9 empty] | 1:33 | 3.856 | 3.7844
[9 empty] | 1:34 | 3.8554 | 3.7828
[9 empty] | 1:34 | 3.8541 | 3.7813
[9 empty] | 1:35 | 3.8532 | 3.7797
[9 empty] | 1:35 | 3.8523 | 3.7785
[9 empty] | 1:36 | 3.851 | 3.7769
[9 empty] | 1:36 | 3.8501 | 3.7754
[9 empty] | 1:37 | 3.8492 | 3.7738
[9 empty] | 1:37 | 3.8482 | 3.7723
[9 empty] | 1:38 | 3.8473 | 3.7704
[9 empty] | 1:38 | 3.8461 | 3.7689
[9 empty] | 1:39 | 3.8451 | 3.7673
[9 empty] | 1:39 | 3.8442 | 3.7661
[9 empty] | 1:40 | 3.8433 | 3.7645
[9 empty] | 1:40 | 3.8417 | 3.763
[9 empty] | 1:41 | 3.8408 | 3.7614
[9 empty] | 1:41 | 3.8399 | 3.7602
[9 empty] | 1:42 | 3.8389 | 3.7586
[9 empty] | 1:42 | 3.8377 | 3.7571
[9 empty] | 1:43 | 3.8368 | 3.7555
[9 empty] | 1:43 | 3.8358 | 3.7543
[9 empty] | 1:44 | 3.8349 | 3.7527
[9 empty] | 1:44 | 3.834 | 3.7509
[9 empty] | 1:45 | 3.8327 | 3.7493
[9 empty] | 1:45 | 3.8318 | 3.7481
[9 empty] | 1:46 | 3.8309 | 3.7465
[9 empty] | 1:46 | 3.8299 | 3.745
[9 empty] | 1:47 | 3.829 | 3.7434
[9 empty] | 1:47 | 3.8278 | 3.7419
[9 empty] | 1:48 | 3.8268 | 3.7406
[9 empty] | 1:48 | 3.8259 | 3.7391
[9 empty] | 1:49 | 3.8247 | 3.7375
[9 empty] | 1:49 | 3.824 | 3.736
[9 empty] | 1:50 | 3.8225 | 3.7348
[9 empty] | 1:50 | 3.8216 | 3.7332
[9 empty] | 1:51 | 3.8206 | 3.7317
[9 empty] | 1:51 | 3.8194 | 3.7298
[9 empty] | 1:52 | 3.8185 | 3.7286
[9 empty] | 1:52 | 3.8175 | 3.727
[9 empty] | 1:53 | 3.8166 | 3.7255
[9 empty] | 1:53 | 3.8157 | 3.7242
[9 empty] | 1:54 | 3.8144 | 3.7227
[9 empty] | 1:54 | 3.8135 | 3.7211
[9 empty] | 1:55 | 3.8126 | 3.7199
[9 empty] | 1:55 | 3.8116 | 3.7183
[9 empty] | 1:56 | 3.8107 | 3.7168
[9 empty] | 1:56 | 3.8098 | 3.7155
[9 empty] | 1:57 | 3.8089 | 3.714
[9 empty] | 1:57 | 3.8076 | 3.7127
[9 empty] | 1:58 | 3.8067 | 3.7109
[9 empty] | 1:58 | 3.8058 | 3.7096
[9 empty] | 1:59 | 3.8048 | 3.7081
[9 empty] | 1:59 | 3.8036 | 3.7065
[9 empty] | 2:00 | 3.8023 | 3.7053
[9 empty] | 2:00 | 3.8014 | 3.7038
[9 empty] | 2:01 | 3.8005 | 3.7025
[9 empty] | 2:01 | 3.7996 | 3.701
[9 empty] | 2:02 | 3.7986 | 3.6997
[9 empty] | 2:02 | 3.7977 | 3.6982
[9 empty] | 2:03 | 3.7968 | 3.6966
[9 empty] | 2:03 | 3.7955 | 3.6954
[9 empty] | 2:04 | 3.7946 | 3.6941
[9 empty] | 2:04 | 3.7937 | 3.6926
[9 empty] | 2:05 | 3.7927 | 3.6914
[9 empty] | 2:05 | 3.7918 | 3.6895
[9 empty] | 2:06 | 3.7909 | 3.6883
[9 empty] | 2:06 | 3.7899 | 3.687
[9 empty] | 2:07 | 3.789 | 3.6855
[9 empty] | 2:07 | 3.7881 | 3.6842
[9 empty] | 2:08 | 3.7872 | 3.683
[9 empty] | 2:08 | 3.7862 | 3.6814
[9 empty] | 2:09 | 3.7853 | 3.6802
[9 empty] | 2:09 | 3.7841 | 3.679
[9 empty] | 2:10 | 3.7831 | 3.6774
[9 empty] | 2:10 | 3.7822 | 3.6762
[9 empty] | 2:11 | 3.7813 | 3.6749
[9 empty] | 2:11 | 3.7803 | 3.6737
[9 empty] | 2:12 | 3.7797 | 3.6721
[9 empty] | 2:12 | 3.7785 | 3.6709
[9 empty] | 2:13 | 3.7779 | 3.6693
[9 empty] | 2:13 | 3.7769 | 3.6681
[9 empty] | 2:14 | 3.776 | 3.6669
[9 empty] | 2:14 | 3.7751 | 3.6656
[9 empty] | 2:15 | 3.7741 | 3.6644
[9 empty] | 2:15 | 3.7735 | 3.6631
[9 empty] | 2:16 | 3.7726 | 3.6619
[9 empty] | 2:16 | 3.7717 | 3.6607
[9 empty] | 2:17 | 3.7707 | 3.6594
[9 empty] | 2:17 | 3.7701 | 3.6585
[9 empty] | 2:18 | 3.7692 | 3.6569
[9 empty] | 2:18 | 3.7682 | 3.656
[9 empty] | 2:19 | 3.7676 | 3.6548
[9 empty] | 2:19 | 3.7667 | 3.6535
[9 empty] | 2:20 | 3.7655 | 3.6526
[9 empty] | 2:20 | 3.7645 | 3.6514
[9 empty] | 2:21 | 3.7639 | 3.6498
[9 empty] | 2:21 | 3.763 | 3.6489
[9 empty] | 2:22 | 3.7624 | 3.6476
[9 empty] | 2:22 | 3.7614 | 3.6467
[9 empty] | 2:23 | 3.7608 | 3.6455
[9 empty] | 2:23 | 3.7602 | 3.6445
[9 empty] | 2:24 | 3.7593 | 3.6436
[9 empty] | 2:24 | 3.7586 | 3.6427
[9 empty] | 2:25 | 3.7577 | 3.6414
[9 empty] | 2:25 | 3.7571 | 3.6405
[9 empty] | 2:26 | 3.7562 | 3.6396
[9 empty] | 2:26 | 3.7555 | 3.6387
[9 empty] | 2:27 | 3.7546 | 3.6377
[9 empty] | 2:27 | 3.754 | 3.6368
[9 empty] | 2:28 | 3.7534 | 3.6356
[9 empty] | 2:28 | 3.7527 | 3.6349
[9 empty] | 2:29 | 3.7518 | 3.6337
[9 empty] | 2:29 | 3.7509 | 3.6331
[9 empty] | 2:30 | 3.7503 | 3.6321
[9 empty] | 2:30 | 3.7496 | 3.6312
[9 empty] | 2:31 | 3.749 | 3.63
[9 empty] | 2:31 | 3.7481 | 3.629
[9 empty] | 2:32 | 3.7475 | 3.6281
[9 empty] | 2:32 | 3.7468 | 3.6275
[9 empty] | 2:33 | 3.7459 | 3.6266
[9 empty] | 2:33 | 3.745 | 3.6259
[9 empty] | 2:34 | 3.7444 | 3.625
[9 empty] | 2:34 | 3.7437 | 3.6241
[9 empty] | 2:35 | 3.7431 | 3.6235
[9 empty] | 2:35 | 3.7425 | 3.6225
[9 empty] | 2:36 | 3.7416 | 3.6216
[9 empty] | 2:36 | 3.741 | 3.621
[9 empty] | 2:37 | 3.7403 | 3.6204
[9 empty] | 2:37 | 3.7397 | 3.6194
[9 empty] | 2:38 | 3.7391 | 3.6188
[9 empty] | 2:38 | 3.7385 | 3.6179
[9 empty] | 2:39 | 3.7379 | 3.6173
[9 empty] | 2:39 | 3.7372 | 3.6166
[9 empty] | 2:40 | 3.7363 | 3.6157
[9 empty] | 2:40 | 3.7357 | 3.6151
[9 empty] | 2:41 | 3.7351 | 3.6145
[9 empty] | 2:41 | 3.7344 | 3.6135
[9 empty] | 2:42 | 3.7338 | 3.6129
[9 empty] | 2:42 | 3.7332 | 3.6123
[9 empty] | 2:43 | 3.7326 | 3.6117
[9 empty] | 2:43 | 3.732 | 3.6108
[9 empty] | 2:44 | 3.7313 | 3.6098
[9 empty] | 2:44 | 3.7307 | 3.6092
[9 empty] | 2:45 | 3.7301 | 3.6086
[9 empty] | 2:45 | 3.7295 | 3.608
[9 empty] | 2:46 | 3.7292 | 3.6073
[9 empty] | 2:46 | 3.7286 | 3.6067
[9 empty] | 2:47 | 3.7279 | 3.6061
[9 empty] | 2:47 | 3.727 | 3.6055
[9 empty] | 2:48 | 3.7264 | 3.6046
[9 empty] | 2:48 | 3.7258 | 3.6039
[9 empty] | 2:49 | 3.7255 | 3.6033
[9 empty] | 2:49 | 3.7248 | 3.603
[9 empty] | 2:50 | 3.7242 | 3.6021
[9 empty] | 2:50 | 3.7236 | 3.6015
[9 empty] | 2:51 | 3.723 | 3.6011
[9 empty] | 2:51 | 3.7227 | 3.6005
[9 empty] | 2:52 | 3.722 | 3.5999
[9 empty] | 2:52 | 3.7214 | 3.599
[9 empty] | 2:53 | 3.7211 | 3.5987
[9 empty] | 2:53 | 3.7205 | 3.598
[9 empty] | 2:54 | 3.7202 | 3.5974
[9 empty] | 2:54 | 3.7196 | 3.5968
[9 empty] | 2:55 | 3.7193 | 3.5962
[9 empty] | 2:55 | 3.7186 | 3.5959
[9 empty] | 2:56 | 3.718 | 3.5953
[9 empty] | 2:56 | 3.7177 | 3.5946
[9 empty] | 2:57 | 3.7174 | 3.594
[9 empty] | 2:57 | 3.7171 | 3.5934
[9 empty] | 2:58 | 3.7165 | 3.5928
[9 empty] | 2:58 | 3.7162 | 3.5925
[9 empty] | 2:59 | 3.7158 | 3.5918
[9 empty] | 2:59 | 3.7155 | 3.5912
[9 empty] | 3:00 | 3.7149 | 3.5906
[9 empty] | 3:00 | 3.7146 | 3.5897
[9 empty] | 3:01 | 3.7143 | 3.589
[9 empty] | 3:01 | 3.714 | 3.5887
[9 empty] | 3:02 | 3.7137 | 3.5881
[9 empty] | 3:02 | 3.7134 | 3.5875
[9 empty] | 3:03 | 3.7131 | 3.5869
[9 empty] | 3:03 | 3.7127 | 3.5866
[9 empty] | 3:04 | 3.7124 | 3.5859
[9 empty] | 3:04 | 3.7121 | 3.5853
[9 empty] | 3:05 | 3.7118 | 3.585
[9 empty] | 3:05 | 3.7115 | 3.5844
[9 empty] | 3:06 | 3.7112 | 3.5838
[9 empty] | 3:06 | 3.7109 | 3.5835
[9 empty] | 3:07 | 3.7106 | 3.5828
[9 empty] | 3:07 | 3.7103 | 3.5825
[9 empty] | 3:08 | 3.71 | 3.5819
[9 empty] | 3:08 | 3.7096 | 3.5813
[9 empty] | 3:09 | 3.7096 | 3.5807
[9 empty] | 3:09 | 3.709 | 3.5804
[9 empty] | 3:10 | 3.709 | 3.5797
[9 empty] | 3:10 | 3.7087 | 3.5791
[9 empty] | 3:11 | 3.7084 | 3.5788
[9 empty] | 3:11 | 3.7078 | 3.5782
[9 empty] | 3:12 | 3.7075 | 3.5776
[9 empty] | 3:12 | 3.7072 | 3.5773
[9 empty] | 3:13 | 3.7069 | 3.5766
[9 empty] | 3:13 | 3.7065 | 3.5763
[9 empty] | 3:14 | 3.7062 | 3.5757
[9 empty] | 3:14 | 3.7059 | 3.5751
[9 empty] | 3:15 | 3.7059 | 3.5748
[9 empty] | 3:15 | 3.7056 | 3.5742
[9 empty] | 3:16 | 3.7053 | 3.5739
[9 empty] | 3:16 | 3.705 | 3.5732
[9 empty] | 3:17 | 3.7047 | 3.5726
[9 empty] | 3:17 | 3.7044 | 3.5723
[9 empty] | 3:18 | 3.7041 | 3.5717
[9 empty] | 3:18 | 3.7038 | 3.5714
[9 empty] | 3:19 | 3.7034 | 3.5708
[9 empty] | 3:19 | 3.7031 | 3.5701
[9 empty] | 3:20 | 3.7028 | 3.5692
[9 empty] | 3:20 | 3.7025 | 3.5689
[9 empty] | 3:21 | 3.7022 | 3.5683
[9 empty] | 3:21 | 3.7019 | 3.568
[9 empty] | 3:22 | 3.7016 | 3.5673
[9 empty] | 3:22 | 3.701 | 3.5667
[9 empty] | 3:23 | 3.701 | 3.5664
[9 empty] | 3:23 | 3.7003 | 3.5658
[9 empty] | 3:24 | 3.7 | 3.5655
[9 empty] | 3:24 | 3.6997 | 3.5649
[9 empty] | 3:25 | 3.6994 | 3.5642
[9 empty] | 3:25 | 3.6991 | 3.5639
[9 empty] | 3:26 | 3.6988 | 3.5633
[9 empty] | 3:26 | 3.6985 | 3.563
[9 empty] | 3:27 | 3.6979 | 3.5624
[9 empty] | 3:27 | 3.6976 | 3.5618
[9 empty] | 3:28 | 3.6972 | 3.5615
[9 empty] | 3:28 | 3.6969 | 3.5608
[9 empty] | 3:29 | 3.6966 | 3.5602
[9 empty] | 3:29 | 3.696 | 3.5599
[9 empty] | 3:30 | 3.6957 | 3.5593
[9 empty] | 3:30 | 3.6954 | 3.559
[9 empty] | 3:31 | 3.6951 | 3.5584
[9 empty] | 3:31 | 3.6945 | 3.5577
[9 empty] | 3:32 | 3.6941 | 3.5574
[9 empty] | 3:32 | 3.6935 | 3.5568
[9 empty] | 3:33 | 3.6932 | 3.5562
[9 empty] | 3:33 | 3.6929 | 3.5559
[9 empty] | 3:34 | 3.6923 | 3.5553
[9 empty] | 3:34 | 3.692 | 3.5546
[9 empty] | 3:35 | 3.6917 | 3.5543
[9 empty] | 3:35 | 3.691 | 3.5537
[9 empty] | 3:36 | 3.6904 | 3.5531
[9 empty] | 3:36 | 3.6901 | 3.5528
[9 empty] | 3:37 | 3.6895 | 3.5522
[9 empty] | 3:37 | 3.6892 | 3.5518
[9 empty] | 3:38 | 3.6883 | 3.5512
[9 empty] | 3:38 | 3.6876 | 3.5506
[9 empty] | 3:39 | 3.6873 | 3.55
[9 empty] | 3:39 | 3.6867 | 3.5497
[9 empty] | 3:40 | 3.6864 | 3.5487
[9 empty] | 3:40 | 3.6858 | 3.5481
[9 empty] | 3:41 | 3.6852 | 3.5475
[9 empty] | 3:41 | 3.6845 | 3.5472
[9 empty] | 3:42 | 3.6839 | 3.5466
[9 empty] | 3:42 | 3.6833 | 3.546
[9 empty] | 3:43 | 3.6827 | 3.5456
[9 empty] | 3:43 | 3.6824 | 3.545
[9 empty] | 3:44 | 3.6817 | 3.5444
[9 empty] | 3:44 | 3.6811 | 3.5441
[9 empty] | 3:45 | 3.6805 | 3.5435
[9 empty] | 3:45 | 3.6799 | 3.5429
[9 empty] | 3:46 | 3.679 | 3.5422
[9 empty] | 3:46 | 3.6783 | 3.5416
[9 empty] | 3:47 | 3.6777 | 3.5413
[9 empty] | 3:47 | 3.6771 | 3.5407
[9 empty] | 3:48 | 3.6765 | 3.5404
[9 empty] | 3:48 | 3.6755 | 3.5398
[9 empty] | 3:49 | 3.6749 | 3.5391
[9 empty] | 3:49 | 3.6743 | 3.5385
[9 empty] | 3:50 | 3.6734 | 3.5379
[9 empty] | 3:50 | 3.6728 | 3.5373
[9 empty] | 3:51 | 3.6718 | 3.5367
[9 empty] | 3:51 | 3.6712 | 3.536
[9 empty] | 3:52 | 3.6703 | 3.5354
[9 empty] | 3:52 | 3.6693 | 3.5348
[9 empty] | 3:53 | 3.6684 | 3.5345
[9 empty] | 3:53 | 3.6675 | 3.5339
[9 empty] | 3:54 | 3.6666 | 3.5332
[9 empty] | 3:54 | 3.6656 | 3.5326
[9 empty] | 3:55 | 3.665 | 3.532
[9 empty] | 3:55 | 3.6641 | 3.5314
[9 empty] | 3:56 | 3.6628 | 3.5308
[9 empty] | 3:56 | 3.6622 | 3.5301
[9 empty] | 3:57 | 3.661 | 3.5295
[9 empty] | 3:57 | 3.66 | 3.5289
[9 empty] | 3:58 | 3.6591 | 3.5283
[9 empty] | 3:58 | 3.6582 | 3.5277
[9 empty] | 3:59 | 3.6569 | 3.527
[9 empty] | 3:59 | 3.656 | 3.5261
[9 empty] | 4:00 | 3.6548 | 3.5255
[9 empty] | 4:00 | 3.6535 | 3.5249
[9 empty] | 4:01 | 3.6523 | 3.5243
[9 empty] | 4:01 | 3.6514 | 3.5236
[9 empty] | 4:02 | 3.6498 | 3.523
[9 empty] | 4:02 | 3.6483 | 3.5224
[9 empty] | 4:03 | 3.6473 | 3.5218
[9 empty] | 4:03 | 3.6458 | 3.5212
[9 empty] | 4:04 | 3.6445 | 3.5205
[9 empty] | 4:04 | 3.6433 | 3.5199
[9 empty] | 4:05 | 3.6418 | 3.519
[9 empty] | 4:05 | 3.6405 | 3.5184
[9 empty] | 4:06 | 3.639 | 3.5177
[9 empty] | 4:06 | 3.6374 | 3.5171
[9 empty] | 4:07 | 3.6362 | 3.5165
[9 empty] | 4:07 | 3.6346 | 3.5156
[9 empty] | 4:08 | 3.6331 | 3.515
[9 empty] | 4:08 | 3.6309 | 3.5143
[9 empty] | 4:09 | 3.6294 | 3.5134
[9 empty] | 4:09 | 3.6278 | 3.5128
[9 empty] | 4:10 | 3.6259 | 3.5122
[9 empty] | 4:10 | 3.6241 | 3.5112
[9 empty] | 4:11 | 3.6225 | 3.5106
[9 empty] | 4:11 | 3.6207 | 3.5097
[9 empty] | 4:12 | 3.6188 | 3.5088
[9 empty] | 4:12 | 3.617 | 3.5078
[9 empty] | 4:13 | 3.6151 | 3.5072
[9 empty] | 4:13 | 3.6129 | 3.5063
[9 empty] | 4:14 | 3.6108 | 3.5057
[9 empty] | 4:14 | 3.6086 | 3.5047
[9 empty] | 4:15 | 3.6067 | 3.5041
[9 empty] | 4:15 | 3.6046 | 3.5032
[9 empty] | 4:16 | 3.6021 | 3.5026
[9 empty] | 4:16 | 3.6002 | 3.5016
[9 empty] | 4:17 | 3.5977 | 3.5007
[9 empty] | 4:17 | 3.5956 | 3.5001
[9 empty] | 4:18 | 3.5934 | 3.4991
[9 empty] | 4:18 | 3.5906 | 3.4985
[9 empty] | 4:19 | 3.5881 | 3.4976
[9 empty] | 4:19 | 3.5856 | 3.4967
[9 empty] | 4:20 | 3.5832 | 3.4957
[9 empty] | 4:20 | 3.5807 | 3.4951
[9 empty] | 4:21 | 3.5782 | 3.4942
[9 empty] | 4:21 | 3.5757 | 3.4933
[9 empty] | 4:22 | 3.5729 | 3.4923
[9 empty] | 4:22 | 3.5704 | 3.4914
[9 empty] | 4:23 | 3.5677 | 3.4905
[9 empty] | 4:23 | 3.5652 | 3.4895
[9 empty] | 4:24 | 3.5624 | 3.4883
[9 empty] | 4:24 | 3.5599 | 3.4874
[9 empty] | 4:25 | 3.5574 | 3.4864
[9 empty] | 4:25 | 3.5546 | 3.4855
[9 empty] | 4:26 | 3.5518 | 3.4846
[9 empty] | 4:26 | 3.5494 | 3.4836
[9 empty] | 4:27 | 3.5466 | 3.4827
[9 empty] | 4:27 | 3.5441 | 3.4818
[9 empty] | 4:28 | 3.5416 | 3.4809
[9 empty] | 4:28 | 3.5394 | 3.4799
[9 empty] | 4:29 | 3.537 | 3.4787
[9 empty] | 4:29 | 3.5345 | 3.4778
[9 empty] | 4:30 | 3.532 | 3.4768
[9 empty] | 4:30 | 3.5298 | 3.4756
[9 empty] | 4:31 | 3.5277 | 3.4747
[9 empty] | 4:31 | 3.5258 | 3.4737
[9 empty] | 4:32 | 3.5236 | 3.4725
[9 empty] | 4:32 | 3.5215 | 3.4716
[9 empty] | 4:33 | 3.5196 | 3.4703
[9 empty] | 4:33 | 3.5177 | 3.4694
[9 empty] | 4:34 | 3.5153 | 3.4678
[9 empty] | 4:34 | 3.5134 | 3.4669
[9 empty] | 4:35 | 3.5115 | 3.4657
[9 empty] | 4:35 | 3.5094 | 3.4644
[9 empty] | 4:36 | 3.5075 | 3.4635
[9 empty] | 4:36 | 3.5057 | 3.4623
[9 empty] | 4:37 | 3.5038 | 3.461
[9 empty] | 4:37 | 3.5019 | 3.4598
[9 empty] | 4:38 | 3.5001 | 3.4585
[9 empty] | 4:38 | 3.4982 | 3.4573
[9 empty] | 4:39 | 3.4957 | 3.4561
[9 empty] | 4:39 | 3.4939 | 3.4548
[9 empty] | 4:40 | 3.492 | 3.4536
[9 empty] | 4:40 | 3.4898 | 3.4523
[9 empty] | 4:41 | 3.488 | 3.4508
[9 empty] | 4:41 | 3.4861 | 3.4495
[9 empty] | 4:42 | 3.484 | 3.4477
[9 empty] | 4:42 | 3.4818 | 3.4464
[9 empty] | 4:43 | 3.4799 | 3.4449
[9 empty] | 4:43 | 3.4778 | 3.4433
[9 empty] | 4:44 | 3.4753 | 3.4421
[9 empty] | 4:44 | 3.4734 | 3.4409
[9 empty] | 4:45 | 3.4709 | 3.4393
[9 empty] | 4:45 | 3.4688 | 3.4378
[9 empty] | 4:46 | 3.4666 | 3.4365
[9 empty] | 4:46 | 3.4641 | 3.4347
[9 empty] | 4:47 | 3.4616 | 3.4334
[9 empty] | 4:47 | 3.4592 | 3.4319
[9 empty] | 4:48 | 3.4564 | 3.4303
[9 empty] | 4:48 | 3.4536 | 3.4285
[9 empty] | 4:49 | 3.4511 | 3.4266
[9 empty] | 4:49 | 3.4483 | 3.425
[9 empty] | 4:50 | 3.4452 | 3.4235
[9 empty] | 4:50 | 3.4424 | 3.4219
[9 empty] | 4:51 | 3.439 | 3.4201
[9 empty] | 4:51 | 3.4353 | 3.4185
[9 empty] | 4:52 | 3.4319 | 3.417
[9 empty] | 4:52 | 3.4281 | 3.4151
[9 empty] | 4:53 | 3.4244 | 3.4136
[9 empty] | 4:53 | 3.4201 | 3.412
[9 empty] | 4:54 | 3.4154 | 3.4102
[9 empty] | 4:54 | 3.4108 | 3.4083
[9 empty] | 4:55 | 3.4055 | 3.4064
[9 empty] | 4:55 | 3.3996 | 3.4046
[9 empty] | 4:56 | 3.394 | 3.4027
[9 empty] | 4:56 | 3.3875 | 3.4009
[9 empty] | 4:57 | 3.3801 | 3.399
[9 empty] | 4:57 | 3.373 | 3.3971
[9 empty] | 4:58 | 3.3649 | 3.395
[9 empty] | 4:58 | 3.3562 | 3.3931
[9 empty] | 4:59 | 3.3475 | 3.3913
[9 empty] | 4:59 | 3.3376 | 3.3891
[9 empty] | 5:00 | 3.3274 | 3.3869
[9 empty] | 5:00 | 3.3165 | 3.3847
[9 empty] | 5:01 | 3.3054 | 3.3829
[9 empty] | 5:01 | 3.2933 | 3.3807
[9 empty] | 5:02 | 3.2806 | 3.3789
[9 empty] | 5:02 | 3.2676 | 3.3767
[9 empty] | 5:03 | 3.253 | 3.3748
[9 empty] | 5:03 | 3.2378 | 3.3727
[9 empty] | 5:04 | 3.222 | 3.3705
[9 empty] | 5:04 | 3.2049 | 3.3686
[9 empty] | 5:05 | 3.187 | 3.3665
[9 empty] | 5:05 | 3.1674 | 3.3643
[9 empty] | 5:06 | 3.147 | 3.3621
[9 empty] | 5:06 | 3.1243 | 3.3599
[9 empty] | 5:07 | 3.0998 | 3.3578
[9 empty] | 5:07 | 3.0729 | 3.3556
[9 empty] | 5:08 | 3.0431 | 3.3531
[9 empty] | 5:08 | 3.0099 | 3.3506
[9 empty] | 5:09 | 2.9709 | 3.3482
[9 empty] | 5:09 | 2.9244 | 3.3451
[9 empty] | 5:10 | 2.8602 | 3.3423
[9 empty] | 5:10 | 2.748 | 3.3395
[9 empty] | 5:10 | 2.748 | 3.3364
3.333
3.3296
3.3255
3.3221
3.3181
3.3138
3.3094
3.3041
3.2992
3.2936
3.2877
3.2812
3.2744
3.2672
3.2595
3.2511
3.2424
3.2331
3.2232
3.213
3.2018
3.1907
3.1786
3.1659
3.1522
3.1386
3.1237
3.1091
3.0927
3.0757
3.0571
3.0372
3.0168
2.9941
2.9703
2.9442
2.9157
2.8856
2.8515
2.8143
2.7746
2.7492
T-15-005-V1.0
Last Revision: 2017-12-27
实际放电曲线实验报告
Real discharge curve test reporter
Record

## Sheet1
0:00 | 4.1303 | 4.1313
0:00 | 4.1183 | 4.122
0:01 | 4.1111 | 4.1167
0:01 | 4.1062 | 4.1124
0:02 | 4.1021 | 4.109
0:02 | 4.099 | 4.1059
0:03 | 4.0959 | 4.1034
0:03 | 4.0935 | 4.1009
0:04 | 4.0907 | 4.0984
0:04 | 4.0885 | 4.0959
0:05 | 4.0863 | 4.0931
0:05 | 4.0842 | 4.091
0:06 | 4.082 | 4.0888
0:06 | 4.0798 | 4.0863
0:07 | 4.078 | 4.0842
0:07 | 4.0758 | 4.082
0:08 | 4.0739 | 4.0798
0:08 | 4.0718 | 4.0776
0:09 | 4.0699 | 4.0758
0:09 | 4.068 | 4.0733
0:10 | 4.0662 | 4.0711
0:10 | 4.0643 | 4.069
0:11 | 4.0625 | 4.0671
0:11 | 4.0606 | 4.0649
0:12 | 4.0587 | 4.0631
0:12 | 4.0572 | 4.0609
0:13 | 4.0553 | 4.059
0:13 | 4.0531 | 4.0572
0:14 | 4.0516 | 4.055
0:14 | 4.0497 | 4.0528
0:15 | 4.0482 | 4.051
0:15 | 4.0463 | 4.0488
0:16 | 4.0448 | 4.0469
0:16 | 4.0429 | 4.0451
0:17 | 4.0414 | 4.0429
0:17 | 4.0398 | 4.0411
0:18 | 4.038 | 4.0392
0:18 | 4.0364 | 4.0373
0:19 | 4.0345 | 4.0355
0:19 | 4.033 | 4.0333
0:20 | 4.0318 | 4.0314
0:20 | 4.0302 | 4.0296
0:21 | 4.0287 | 4.0274
0:21 | 4.0274 | 4.0256
0:22 | 4.0259 | 4.0237
0:22 | 4.0246 | 4.0218
0:23 | 4.0234 | 4.02
0:23 | 4.0221 | 4.0181
0:24 | 4.0206 | 4.0163
0:24 | 4.0197 | 4.0144
0:25 | 4.0181 | 4.0122
0:25 | 4.0169 | 4.0104
0:26 | 4.0153 | 4.0085
0:26 | 4.0141 | 4.0066
0:27 | 4.0128 | 4.0048
0:27 | 4.0116 | 4.0029
0:28 | 4.0101 | 4.0014
0:28 | 4.0088 | 3.9995
0:29 | 4.0076 | 3.9977
0:29 | 4.006 | 3.9958
0:30 | 4.0048 | 3.9936
0:30 | 4.0035 | 3.9921
0:31 | 4.002 | 3.9902
0:31 | 4.0008 | 3.9884
0:32 | 3.9992 | 3.9868
0:32 | 3.9977 | 3.9849
0:33 | 3.9961 | 3.9831
0:33 | 3.9946 | 3.9812
0:34 | 3.9933 | 3.9794
0:34 | 3.9918 | 3.9778
0:35 | 3.9902 | 3.976
0:35 | 3.9887 | 3.9744
0:36 | 3.9874 | 3.9722
0:36 | 3.9862 | 3.9704
0:37 | 3.9846 | 3.9688
0:37 | 3.9831 | 3.967
0:38 | 3.9818 | 3.9654
0:38 | 3.9803 | 3.9636
0:39 | 3.9791 | 3.962
0:39 | 3.9778 | 3.9601
0:40 | 3.9763 | 3.9586
0:40 | 3.9747 | 3.9567
0:41 | 3.9735 | 3.9552
0:41 | 3.9722 | 3.953
0:42 | 3.9707 | 3.9515
0:42 | 3.9694 | 3.9496
0:43 | 3.9682 | 3.9481
0:43 | 3.9667 | 3.9462
0:44 | 3.9654 | 3.9443
0:44 | 3.9642 | 3.9428
0:45 | 3.9626 | 3.9409
0:45 | 3.9614 | 3.9394
0:46 | 3.9598 | 3.9378
0:46 | 3.9586 | 3.936
0:47 | 3.957 | 3.9344
0:47 | 3.9555 | 3.9326
0:48 | 3.9543 | 3.9307
0:48 | 3.953 | 3.9291
0:49 | 3.9518 | 3.9273
0:49 | 3.9505 | 3.9257
0:50 | 3.9493 | 3.9239
0:50 | 3.9481 | 3.9223
0:51 | 3.9465 | 3.9208
0:51 | 3.9456 | 3.9192
0:52 | 3.9443 | 3.9174
0:52 | 3.9431 | 3.9158
0:53 | 3.9419 | 3.9143
0:53 | 3.9406 | 3.9121
0:54 | 3.9394 | 3.9105
0:54 | 3.9378 | 3.909
0:55 | 3.9369 | 3.9071
0:55 | 3.9357 | 3.9056
0:56 | 3.9344 | 3.904
0:56 | 3.9335 | 3.9025
0:57 | 3.9322 | 3.9006
0:57 | 3.9313 | 3.8991
0:58 | 3.9301 | 3.8975
0:58 | 3.9291 | 3.8957
0:59 | 3.9279 | 3.8944
0:59 | 3.927 | 3.8922
1:00 | 3.926 | 3.8907
1:00 | 3.9248 | 3.8891
1:01 | 3.9239 | 3.8876
1:01 | 3.9229 | 3.886
1:02 | 3.9217 | 3.8842
1:02 | 3.9208 | 3.8826
1:03 | 3.9198 | 3.8811
1:03 | 3.9186 | 3.8795
1:04 | 3.9174 | 3.878
1:04 | 3.9164 | 3.8764
1:05 | 3.9155 | 3.8749
1:05 | 3.9143 | 3.873
1:06 | 3.9136 | 3.8712
1:06 | 3.9127 | 3.8696
1:07 | 3.9115 | 3.8681
1:07 | 3.9105 | 3.8665
1:08 | 3.9096 | 3.865
1:08 | 3.9087 | 3.8634
1:09 | 3.9078 | 3.8616
1:09 | 3.9068 | 3.86
1:10 | 3.9056 | 3.8585
1:10 | 3.9046 | 3.8569
1:11 | 3.9037 | 3.8554
1:11 | 3.9028 | 3.8538
1:12 | 3.9019 | 3.8519
1:12 | 3.9009 | 3.8504
1:13 | 3.8994 | 3.8488
1:13 | 3.8984 | 3.8473
1:14 | 3.8975 | 3.8457
1:14 | 3.8963 | 3.8442
1:15 | 3.8953 | 3.8426
1:15 | 3.8941 | 3.8408
1:16 | 3.8932 | 3.8395
1:16 | 3.8919 | 3.8377
1:17 | 3.891 | 3.8361
1:17 | 3.8901 | 3.8346
1:18 | 3.8888 | 3.833
1:18 | 3.8879 | 3.8312
1:19 | 3.8867 | 3.8296
1:19 | 3.8857 | 3.8281
1:20 | 3.8845 | 3.8265
1:20 | 3.8836 | 3.825
1:21 | 3.8826 | 3.8234
1:21 | 3.8814 | 3.8219
1:22 | 3.8802 | 3.8203
1:22 | 3.8789 | 3.8188
1:23 | 3.878 | 3.8172
1:23 | 3.8767 | 3.8157
1:24 | 3.8758 | 3.8141
1:24 | 3.8749 | 3.8126
1:25 | 3.8736 | 3.8107
1:25 | 3.8727 | 3.8092
1:26 | 3.8718 | 3.8076
1:26 | 3.8705 | 3.8061
1:27 | 3.8696 | 3.8045
1:27 | 3.8687 | 3.803
1:28 | 3.8674 | 3.8014
1:28 | 3.8665 | 3.7999
1:29 | 3.8656 | 3.7983
1:29 | 3.8647 | 3.7968
1:30 | 3.8634 | 3.7952
1:30 | 3.8625 | 3.7937
1:31 | 3.8612 | 3.7924
1:31 | 3.8603 | 3.7906
1:32 | 3.8591 | 3.789
1:32 | 3.8581 | 3.7875
1:33 | 3.8572 | 3.7859
1:33 | 3.856 | 3.7844
1:34 | 3.8554 | 3.7828
1:34 | 3.8541 | 3.7813
1:35 | 3.8532 | 3.7797
1:35 | 3.8523 | 3.7785
1:36 | 3.851 | 3.7769
1:36 | 3.8501 | 3.7754
1:37 | 3.8492 | 3.7738
1:37 | 3.8482 | 3.7723
1:38 | 3.8473 | 3.7704
1:38 | 3.8461 | 3.7689
1:39 | 3.8451 | 3.7673
1:39 | 3.8442 | 3.7661
1:40 | 3.8433 | 3.7645
1:40 | 3.8417 | 3.763
1:41 | 3.8408 | 3.7614
1:41 | 3.8399 | 3.7602
1:42 | 3.8389 | 3.7586
1:42 | 3.8377 | 3.7571
1:43 | 3.8368 | 3.7555
1:43 | 3.8358 | 3.7543
1:44 | 3.8349 | 3.7527
1:44 | 3.834 | 3.7509
1:45 | 3.8327 | 3.7493
1:45 | 3.8318 | 3.7481
1:46 | 3.8309 | 3.7465
1:46 | 3.8299 | 3.745
1:47 | 3.829 | 3.7434
1:47 | 3.8278 | 3.7419
1:48 | 3.8268 | 3.7406
1:48 | 3.8259 | 3.7391
1:49 | 3.8247 | 3.7375
1:49 | 3.824 | 3.736
1:50 | 3.8225 | 3.7348
1:50 | 3.8216 | 3.7332
1:51 | 3.8206 | 3.7317
1:51 | 3.8194 | 3.7298
1:52 | 3.8185 | 3.7286
1:52 | 3.8175 | 3.727
1:53 | 3.8166 | 3.7255
1:53 | 3.8157 | 3.7242
1:54 | 3.8144 | 3.7227
1:54 | 3.8135 | 3.7211
1:55 | 3.8126 | 3.7199
1:55 | 3.8116 | 3.7183
1:56 | 3.8107 | 3.7168
1:56 | 3.8098 | 3.7155
1:57 | 3.8089 | 3.714
1:57 | 3.8076 | 3.7127
1:58 | 3.8067 | 3.7109
1:58 | 3.8058 | 3.7096
1:59 | 3.8048 | 3.7081
1:59 | 3.8036 | 3.7065
2:00 | 3.8023 | 3.7053
2:00 | 3.8014 | 3.7038
2:01 | 3.8005 | 3.7025
2:01 | 3.7996 | 3.701
2:02 | 3.7986 | 3.6997
2:02 | 3.7977 | 3.6982
2:03 | 3.7968 | 3.6966
2:03 | 3.7955 | 3.6954
2:04 | 3.7946 | 3.6941
2:04 | 3.7937 | 3.6926
2:05 | 3.7927 | 3.6914
2:05 | 3.7918 | 3.6895
2:06 | 3.7909 | 3.6883
2:06 | 3.7899 | 3.687
2:07 | 3.789 | 3.6855
2:07 | 3.7881 | 3.6842
2:08 | 3.7872 | 3.683
2:08 | 3.7862 | 3.6814
2:09 | 3.7853 | 3.6802
2:09 | 3.7841 | 3.679
2:10 | 3.7831 | 3.6774
2:10 | 3.7822 | 3.6762
2:11 | 3.7813 | 3.6749
2:11 | 3.7803 | 3.6737
2:12 | 3.7797 | 3.6721
2:12 | 3.7785 | 3.6709
2:13 | 3.7779 | 3.6693
2:13 | 3.7769 | 3.6681
2:14 | 3.776 | 3.6669
2:14 | 3.7751 | 3.6656
2:15 | 3.7741 | 3.6644
2:15 | 3.7735 | 3.6631
2:16 | 3.7726 | 3.6619
2:16 | 3.7717 | 3.6607
2:17 | 3.7707 | 3.6594
2:17 | 3.7701 | 3.6585
2:18 | 3.7692 | 3.6569
2:18 | 3.7682 | 3.656
2:19 | 3.7676 | 3.6548
2:19 | 3.7667 | 3.6535
2:20 | 3.7655 | 3.6526
2:20 | 3.7645 | 3.6514
2:21 | 3.7639 | 3.6498
2:21 | 3.763 | 3.6489
2:22 | 3.7624 | 3.6476
2:22 | 3.7614 | 3.6467
2:23 | 3.7608 | 3.6455
2:23 | 3.7602 | 3.6445
2:24 | 3.7593 | 3.6436
2:24 | 3.7586 | 3.6427
2:25 | 3.7577 | 3.6414
2:25 | 3.7571 | 3.6405
2:26 | 3.7562 | 3.6396
2:26 | 3.7555 | 3.6387
2:27 | 3.7546 | 3.6377
2:27 | 3.754 | 3.6368
2:28 | 3.7534 | 3.6356
2:28 | 3.7527 | 3.6349
2:29 | 3.7518 | 3.6337
2:29 | 3.7509 | 3.6331
2:30 | 3.7503 | 3.6321
2:30 | 3.7496 | 3.6312
2:31 | 3.749 | 3.63
2:31 | 3.7481 | 3.629
2:32 | 3.7475 | 3.6281
2:32 | 3.7468 | 3.6275
2:33 | 3.7459 | 3.6266
2:33 | 3.745 | 3.6259
2:34 | 3.7444 | 3.625
2:34 | 3.7437 | 3.6241
2:35 | 3.7431 | 3.6235
2:35 | 3.7425 | 3.6225
2:36 | 3.7416 | 3.6216
2:36 | 3.741 | 3.621
2:37 | 3.7403 | 3.6204
2:37 | 3.7397 | 3.6194
2:38 | 3.7391 | 3.6188
2:38 | 3.7385 | 3.6179
2:39 | 3.7379 | 3.6173
2:39 | 3.7372 | 3.6166
2:40 | 3.7363 | 3.6157
2:40 | 3.7357 | 3.6151
2:41 | 3.7351 | 3.6145
2:41 | 3.7344 | 3.6135
2:42 | 3.7338 | 3.6129
2:42 | 3.7332 | 3.6123
2:43 | 3.7326 | 3.6117
2:43 | 3.732 | 3.6108
2:44 | 3.7313 | 3.6098
2:44 | 3.7307 | 3.6092
2:45 | 3.7301 | 3.6086
2:45 | 3.7295 | 3.608
2:46 | 3.7292 | 3.6073
2:46 | 3.7286 | 3.6067
2:47 | 3.7279 | 3.6061
2:47 | 3.727 | 3.6055
2:48 | 3.7264 | 3.6046
2:48 | 3.7258 | 3.6039
2:49 | 3.7255 | 3.6033
2:49 | 3.7248 | 3.603
2:50 | 3.7242 | 3.6021
2:50 | 3.7236 | 3.6015
2:51 | 3.723 | 3.6011
2:51 | 3.7227 | 3.6005
2:52 | 3.722 | 3.5999
2:52 | 3.7214 | 3.599
2:53 | 3.7211 | 3.5987
2:53 | 3.7205 | 3.598
2:54 | 3.7202 | 3.5974
2:54 | 3.7196 | 3.5968
2:55 | 3.7193 | 3.5962
2:55 | 3.7186 | 3.5959
2:56 | 3.718 | 3.5953
2:56 | 3.7177 | 3.5946
2:57 | 3.7174 | 3.594
2:57 | 3.7171 | 3.5934
2:58 | 3.7165 | 3.5928
2:58 | 3.7162 | 3.5925
2:59 | 3.7158 | 3.5918
2:59 | 3.7155 | 3.5912
3:00 | 3.7149 | 3.5906
3:00 | 3.7146 | 3.5897
3:01 | 3.7143 | 3.589
3:01 | 3.714 | 3.5887
3:02 | 3.7137 | 3.5881
3:02 | 3.7134 | 3.5875
3:03 | 3.7131 | 3.5869
3:03 | 3.7127 | 3.5866
3:04 | 3.7124 | 3.5859
3:04 | 3.7121 | 3.5853
3:05 | 3.7118 | 3.585
3:05 | 3.7115 | 3.5844
3:06 | 3.7112 | 3.5838
3:06 | 3.7109 | 3.5835
3:07 | 3.7106 | 3.5828
3:07 | 3.7103 | 3.5825
3:08 | 3.71 | 3.5819
3:08 | 3.7096 | 3.5813
3:09 | 3.7096 | 3.5807
3:09 | 3.709 | 3.5804
3:10 | 3.709 | 3.5797
3:10 | 3.7087 | 3.5791
3:11 | 3.7084 | 3.5788
3:11 | 3.7078 | 3.5782
3:12 | 3.7075 | 3.5776
3:12 | 3.7072 | 3.5773
3:13 | 3.7069 | 3.5766
3:13 | 3.7065 | 3.5763
3:14 | 3.7062 | 3.5757
3:14 | 3.7059 | 3.5751
3:15 | 3.7059 | 3.5748
3:15 | 3.7056 | 3.5742
3:16 | 3.7053 | 3.5739
3:16 | 3.705 | 3.5732
3:17 | 3.7047 | 3.5726
3:17 | 3.7044 | 3.5723
3:18 | 3.7041 | 3.5717
3:18 | 3.7038 | 3.5714
3:19 | 3.7034 | 3.5708
3:19 | 3.7031 | 3.5701
3:20 | 3.7028 | 3.5692
3:20 | 3.7025 | 3.5689
3:21 | 3.7022 | 3.5683
3:21 | 3.7019 | 3.568
3:22 | 3.7016 | 3.5673
3:22 | 3.701 | 3.5667
3:23 | 3.701 | 3.5664
3:23 | 3.7003 | 3.5658
3:24 | 3.7 | 3.5655
3:24 | 3.6997 | 3.5649
3:25 | 3.6994 | 3.5642
3:25 | 3.6991 | 3.5639
3:26 | 3.6988 | 3.5633
3:26 | 3.6985 | 3.563
3:27 | 3.6979 | 3.5624
3:27 | 3.6976 | 3.5618
3:28 | 3.6972 | 3.5615
3:28 | 3.6969 | 3.5608
3:29 | 3.6966 | 3.5602
3:29 | 3.696 | 3.5599
3:30 | 3.6957 | 3.5593
3:30 | 3.6954 | 3.559
3:31 | 3.6951 | 3.5584
3:31 | 3.6945 | 3.5577
3:32 | 3.6941 | 3.5574
3:32 | 3.6935 | 3.5568
3:33 | 3.6932 | 3.5562
3:33 | 3.6929 | 3.5559
3:34 | 3.6923 | 3.5553
3:34 | 3.692 | 3.5546
3:35 | 3.6917 | 3.5543
3:35 | 3.691 | 3.5537
3:36 | 3.6904 | 3.5531
3:36 | 3.6901 | 3.5528
3:37 | 3.6895 | 3.5522
3:37 | 3.6892 | 3.5518
3:38 | 3.6883 | 3.5512
3:38 | 3.6876 | 3.5506
3:39 | 3.6873 | 3.55
3:39 | 3.6867 | 3.5497
3:40 | 3.6864 | 3.5487
3:40 | 3.6858 | 3.5481
3:41 | 3.6852 | 3.5475
3:41 | 3.6845 | 3.5472
3:42 | 3.6839 | 3.5466
3:42 | 3.6833 | 3.546
3:43 | 3.6827 | 3.5456
3:43 | 3.6824 | 3.545
3:44 | 3.6817 | 3.5444
3:44 | 3.6811 | 3.5441
3:45 | 3.6805 | 3.5435
3:45 | 3.6799 | 3.5429
3:46 | 3.679 | 3.5422
3:46 | 3.6783 | 3.5416
3:47 | 3.6777 | 3.5413
3:47 | 3.6771 | 3.5407
3:48 | 3.6765 | 3.5404
3:48 | 3.6755 | 3.5398
3:49 | 3.6749 | 3.5391
3:49 | 3.6743 | 3.5385
3:50 | 3.6734 | 3.5379
3:50 | 3.6728 | 3.5373
3:51 | 3.6718 | 3.5367
3:51 | 3.6712 | 3.536
3:52 | 3.6703 | 3.5354
3:52 | 3.6693 | 3.5348
3:53 | 3.6684 | 3.5345
3:53 | 3.6675 | 3.5339
3:54 | 3.6666 | 3.5332
3:54 | 3.6656 | 3.5326
3:55 | 3.665 | 3.532
3:55 | 3.6641 | 3.5314
3:56 | 3.6628 | 3.5308
3:56 | 3.6622 | 3.5301
3:57 | 3.661 | 3.5295
3:57 | 3.66 | 3.5289
3:58 | 3.6591 | 3.5283
3:58 | 3.6582 | 3.5277
3:59 | 3.6569 | 3.527
3:59 | 3.656 | 3.5261
4:00 | 3.6548 | 3.5255
4:00 | 3.6535 | 3.5249
4:01 | 3.6523 | 3.5243
4:01 | 3.6514 | 3.5236
4:02 | 3.6498 | 3.523
4:02 | 3.6483 | 3.5224
4:03 | 3.6473 | 3.5218
4:03 | 3.6458 | 3.5212
4:04 | 3.6445 | 3.5205
4:04 | 3.6433 | 3.5199
4:05 | 3.6418 | 3.519
4:05 | 3.6405 | 3.5184
4:06 | 3.639 | 3.5177
4:06 | 3.6374 | 3.5171
4:07 | 3.6362 | 3.5165
4:07 | 3.6346 | 3.5156
4:08 | 3.6331 | 3.515
4:08 | 3.6309 | 3.5143
4:09 | 3.6294 | 3.5134
4:09 | 3.6278 | 3.5128
4:10 | 3.6259 | 3.5122
4:10 | 3.6241 | 3.5112
4:11 | 3.6225 | 3.5106
4:11 | 3.6207 | 3.5097
4:12 | 3.6188 | 3.5088
4:12 | 3.617 | 3.5078
4:13 | 3.6151 | 3.5072
4:13 | 3.6129 | 3.5063
4:14 | 3.6108 | 3.5057
4:14 | 3.6086 | 3.5047
4:15 | 3.6067 | 3.5041
4:15 | 3.6046 | 3.5032
4:16 | 3.6021 | 3.5026
4:16 | 3.6002 | 3.5016
4:17 | 3.5977 | 3.5007
4:17 | 3.5956 | 3.5001
4:18 | 3.5934 | 3.4991
4:18 | 3.5906 | 3.4985
4:19 | 3.5881 | 3.4976
4:19 | 3.5856 | 3.4967
4:20 | 3.5832 | 3.4957
4:20 | 3.5807 | 3.4951
4:21 | 3.5782 | 3.4942
4:21 | 3.5757 | 3.4933
4:22 | 3.5729 | 3.4923
4:22 | 3.5704 | 3.4914
4:23 | 3.5677 | 3.4905
4:23 | 3.5652 | 3.4895
4:24 | 3.5624 | 3.4883
4:24 | 3.5599 | 3.4874
4:25 | 3.5574 | 3.4864
4:25 | 3.5546 | 3.4855
4:26 | 3.5518 | 3.4846
4:26 | 3.5494 | 3.4836
4:27 | 3.5466 | 3.4827
4:27 | 3.5441 | 3.4818
4:28 | 3.5416 | 3.4809
4:28 | 3.5394 | 3.4799
4:29 | 3.537 | 3.4787
4:29 | 3.5345 | 3.4778
4:30 | 3.532 | 3.4768
4:30 | 3.5298 | 3.4756
4:31 | 3.5277 | 3.4747
4:31 | 3.5258 | 3.4737
4:32 | 3.5236 | 3.4725
4:32 | 3.5215 | 3.4716
4:33 | 3.5196 | 3.4703
4:33 | 3.5177 | 3.4694
4:34 | 3.5153 | 3.4678
4:34 | 3.5134 | 3.4669
4:35 | 3.5115 | 3.4657
4:35 | 3.5094 | 3.4644
4:36 | 3.5075 | 3.4635
4:36 | 3.5057 | 3.4623
4:37 | 3.5038 | 3.461
4:37 | 3.5019 | 3.4598
4:38 | 3.5001 | 3.4585
4:38 | 3.4982 | 3.4573
4:39 | 3.4957 | 3.4561
4:39 | 3.4939 | 3.4548
4:40 | 3.492 | 3.4536
4:40 | 3.4898 | 3.4523
4:41 | 3.488 | 3.4508
4:41 | 3.4861 | 3.4495
4:42 | 3.484 | 3.4477
4:42 | 3.4818 | 3.4464
4:43 | 3.4799 | 3.4449
4:43 | 3.4778 | 3.4433
4:44 | 3.4753 | 3.4421
4:44 | 3.4734 | 3.4409
4:45 | 3.4709 | 3.4393
4:45 | 3.4688 | 3.4378
4:46 | 3.4666 | 3.4365
4:46 | 3.4641 | 3.4347
4:47 | 3.4616 | 3.4334
4:47 | 3.4592 | 3.4319
4:48 | 3.4564 | 3.4303
4:48 | 3.4536 | 3.4285
4:49 | 3.4511 | 3.4266
4:49 | 3.4483 | 3.425
4:50 | 3.4452 | 3.4235
4:50 | 3.4424 | 3.4219
4:51 | 3.439 | 3.4201
4:51 | 3.4353 | 3.4185
4:52 | 3.4319 | 3.417
4:52 | 3.4281 | 3.4151
4:53 | 3.4244 | 3.4136
4:53 | 3.4201 | 3.412
4:54 | 3.4154 | 3.4102
4:54 | 3.4108 | 3.4083
4:55 | 3.4055 | 3.4064
4:55 | 3.3996 | 3.4046

## Sheet2
0:00 | 4.1303 | 4.1313 | 4.1308 | 4.13097 | 4.13063
0:03 | 4.0959 | 4.1034 | 4.09965 | 4.100925 | 4.098375
0:06 | 4.082 | 4.0888 | 4.0854 | 4.086556 | 4.084244
0:09 | 4.0699 | 4.0758 | 4.07285 | 4.073853 | 4.071847
0:12 | 4.0587 | 4.0631 | 4.0609 | 4.061648 | 4.060152
0:15 | 4.0482 | 4.051 | 4.0496 | 4.050076 | 4.049124
0:18 | 4.038 | 4.0392 | 4.0386 | 4.038804 | 4.038396
0:21 | 4.0287 | 4.0274 | 4.02805 | 4.027829 | 4.028271
0:24 | 4.0206 | 4.0163 | 4.01845 | 4.017719 | 4.019181
0:27 | 4.0128 | 4.0048 | 4.0088 | 4.00744 | 4.01016
0:30 | 4.0048 | 3.9936 | 3.9992 | 3.997296 | 4.001104
0:33 | 3.9961 | 3.9831 | 3.9896 | 3.98739 | 3.99181
0:36 | 3.9874 | 3.9722 | 3.9798 | 3.977216 | 3.982384
0:39 | 3.9791 | 3.962 | 3.97055 | 3.967643 | 3.973457
0:42 | 3.9707 | 3.9515 | 3.9611 | 3.957836 | 3.964364
0:45 | 3.9626 | 3.9409 | 3.95175 | 3.948061 | 3.955439
0:48 | 3.9543 | 3.9307 | 3.9425 | 3.938488 | 3.946512
0:51 | 3.9465 | 3.9208 | 3.93365 | 3.929281 | 3.938019
0:54 | 3.9394 | 3.9105 | 3.92495 | 3.920037 | 3.929863
0:57 | 3.9322 | 3.9006 | 3.9164 | 3.911028 | 3.921772
1:00 | 3.926 | 3.8907 | 3.90835 | 3.902349 | 3.914351
1:03 | 3.9198 | 3.8811 | 3.90045 | 3.893871 | 3.907029
1:06 | 3.9136 | 3.8712 | 3.8924 | 3.885192 | 3.899608
1:09 | 3.9078 | 3.8616 | 3.8847 | 3.876846 | 3.892554
1:12 | 3.9019 | 3.8519 | 3.8769 | 3.8684 | 3.8854
1:15 | 3.8953 | 3.8426 | 3.86895 | 3.859991 | 3.877909
1:18 | 3.8888 | 3.833 | 3.8609 | 3.851414 | 3.870386
1:21 | 3.8826 | 3.8234 | 3.853 | 3.842936 | 3.863064
1:24 | 3.8758 | 3.8141 | 3.84495 | 3.834461 | 3.855439
1:27 | 3.8696 | 3.8045 | 3.83705 | 3.825983 | 3.848117
1:30 | 3.8634 | 3.7952 | 3.8293 | 3.817706 | 3.840894
1:33 | 3.8572 | 3.7859 | 3.82155 | 3.809429 | 3.833671
1:36 | 3.851 | 3.7769 | 3.81395 | 3.801353 | 3.826547
1:39 | 3.8451 | 3.7673 | 3.8062 | 3.792974 | 3.819426
1:42 | 3.8389 | 3.7586 | 3.79875 | 3.785099 | 3.812401
1:45 | 3.8327 | 3.7493 | 3.791 | 3.776822 | 3.805178
1:48 | 3.8268 | 3.7406 | 3.7837 | 3.769046 | 3.798354
1:51 | 3.8206 | 3.7317 | 3.77615 | 3.761037 | 3.791263
1:54 | 3.8144 | 3.7227 | 3.76855 | 3.752961 | 3.784139
1:57 | 3.8089 | 3.714 | 3.76145 | 3.745317 | 3.777583
2:00 | 3.8023 | 3.7053 | 3.7538 | 3.73731 | 3.77029
2:03 | 3.7968 | 3.6966 | 3.7467 | 3.729666 | 3.763734
2:06 | 3.7909 | 3.6883 | 3.7396 | 3.722158 | 3.757042
2:09 | 3.7853 | 3.6802 | 3.73275 | 3.714883 | 3.750617
2:12 | 3.7797 | 3.6721 | 3.7259 | 3.707608 | 3.744192
2:15 | 3.7741 | 3.6644 | 3.71925 | 3.700601 | 3.737899
2:18 | 3.7692 | 3.6569 | 3.71305 | 3.693959 | 3.732141
2:21 | 3.7639 | 3.6498 | 3.70685 | 3.687453 | 3.726247
2:24 | 3.7593 | 3.6436 | 3.70145 | 3.681781 | 3.721119
2:27 | 3.7546 | 3.6377 | 3.69615 | 3.676277 | 3.716023
2:30 | 3.7503 | 3.6321 | 3.6912 | 3.671106 | 3.711294
2:33 | 3.7459 | 3.6266 | 3.68625 | 3.665969 | 3.706531
2:36 | 3.7416 | 3.6216 | 3.6816 | 3.6612 | 3.702
2:39 | 3.7379 | 3.6173 | 3.6776 | 3.657098 | 3.698102
2:42 | 3.7338 | 3.6129 | 3.67335 | 3.652797 | 3.693903
2:45 | 3.7301 | 3.6086 | 3.66935 | 3.648695 | 3.690005
2:48 | 3.7264 | 3.6046 | 3.6655 | 3.644794 | 3.686206
2:51 | 3.723 | 3.6011 | 3.66205 | 3.641327 | 3.682773
2:54 | 3.7202 | 3.5974 | 3.6588 | 3.637924 | 3.679676
2:57 | 3.7174 | 3.594 | 3.6557 | 3.634722 | 3.676678
3:00 | 3.7149 | 3.5906 | 3.65275 | 3.631619 | 3.673881
3:03 | 3.7131 | 3.5869 | 3.65 | 3.628546 | 3.671454
3:06 | 3.7112 | 3.5838 | 3.6475 | 3.625842 | 3.669158
3:09 | 3.7096 | 3.5807 | 3.64515 | 3.623237 | 3.667063
3:12 | 3.7075 | 3.5776 | 3.64255 | 3.620467 | 3.664633
3:15 | 3.7059 | 3.5748 | 3.64035 | 3.618063 | 3.662637
3:18 | 3.7041 | 3.5717 | 3.6379 | 3.615392 | 3.660408
3:21 | 3.7022 | 3.5683 | 3.63525 | 3.612487 | 3.658013
3:24 | 3.7 | 3.5655 | 3.63275 | 3.609885 | 3.655615
3:27 | 3.6979 | 3.5624 | 3.63015 | 3.607115 | 3.653185
3:30 | 3.6957 | 3.5593 | 3.6275 | 3.604312 | 3.650688
3:33 | 3.6932 | 3.5562 | 3.6247 | 3.60141 | 3.64799
3:36 | 3.6904 | 3.5531 | 3.62175 | 3.598409 | 3.645091
3:39 | 3.6873 | 3.55 | 3.61865 | 3.595309 | 3.641991
3:42 | 3.6839 | 3.5466 | 3.61525 | 3.591909 | 3.638591
3:45 | 3.6805 | 3.5435 | 3.612 | 3.58871 | 3.63529
3:48 | 3.6765 | 3.5404 | 3.60845 | 3.585313 | 3.631587
3:51 | 3.6718 | 3.5367 | 3.60425 | 3.581283 | 3.627217
3:54 | 3.6666 | 3.5332 | 3.5999 | 3.577222 | 3.622578
3:57 | 3.661 | 3.5295 | 3.59525 | 3.572895 | 3.617605
4:00 | 3.6548 | 3.5255 | 3.59015 | 3.568169 | 3.612131
4:03 | 3.6473 | 3.5218 | 3.58455 | 3.563215 | 3.605885
4:06 | 3.639 | 3.5177 | 3.57835 | 3.557729 | 3.598971
4:09 | 3.6294 | 3.5134 | 3.5714 | 3.55168 | 3.59112
4:12 | 3.6188 | 3.5088 | 3.5638 | 3.5451 | 3.5825
4:15 | 3.6067 | 3.5041 | 3.5554 | 3.537958 | 3.572842
4:18 | 3.5934 | 3.4991 | 3.54625 | 3.530219 | 3.562281
4:21 | 3.5782 | 3.4942 | 3.5362 | 3.52192 | 3.55048
4:24 | 3.5624 | 3.4883 | 3.52535 | 3.512753 | 3.537947
4:27 | 3.5466 | 3.4827 | 3.51465 | 3.503787 | 3.525513
4:30 | 3.532 | 3.4768 | 3.5044 | 3.495016 | 3.513784
4:33 | 3.5196 | 3.4703 | 3.49495 | 3.486569 | 3.503331
4:36 | 3.5075 | 3.4635 | 3.4855 | 3.47802 | 3.49298
4:39 | 3.4957 | 3.4561 | 3.4759 | 3.469168 | 3.482632
4:42 | 3.484 | 3.4477 | 3.46585 | 3.459679 | 3.472021
4:45 | 3.4709 | 3.4393 | 3.4551 | 3.449728 | 3.460472
4:48 | 3.4564 | 3.4303 | 3.44335 | 3.438913 | 3.447787
4:51 | 3.439 | 3.4201 | 3.42955 | 3.426337 | 3.432763
4:53 | 3.4244 | 3.4136 | 3.419 | 3.417164 | 3.420836
4:55 | 3.3996 | 3.4046 | 3.4021 | 3.40295 | 3.40125